## Sheet1
|  | 0.5 | 1 | 1.2 | 1.5 | 1.8 | 2 | 2.2 |  | 0.5 | 1 | 1.2 | 1.5 | 1.8 | 2 | 2.2
样品一 | UHpp | 0.28 | 0.52 | 0.6 | 0.8 | 1.08 | 1.16 | 1.2 | UH | 0.09899495 | 0.1838478 | 0.212132 | 0.2828427 | 0.3818377 | 0.4101219 | 0.4242641
| UBpp | 0.08 | 0.14 | 0.16 | 0.21 | 0.26 | 0.28 | 0.29 | UB | 0.02828427 | 0.04949747 | 0.05656854 | 0.07424621 | 0.09192388 | 0.09899495 | 0.1025305
样品二 | UHpp | 0.24 | 0.4 | 0.45 | 0.56 | 0.58 | 0.66 | 0.68 | UH | 0.08485281 | 0.1414214 | 0.159099 | 0.1979899 | 0.205061 | 0.2333452 | 0.2404163
| UBpp | 0.1 | 0.16 | 0.165 | 0.18 | 0.18 | 0.2 | 0.21 | UB | 0.03535534 | 0.05656854 | 0.05833631 | 0.06363961 | 0.06363961 | 0.07071068 | 0.07424621
不同电压下B(μ)-H曲线数据记录图 （单位：V）
|  | 0.5 | 1 | 1.2 | 1.5 | 1.8 | 2 | 2.2
样品一 | UH | 0.09899495 | 0.1838478 | 0.212132 | 0.2828427 | 0.3818377 | 0.4101219 | 0.4242641
| H/T | 32.99832 | 61.28259 | 70.71068 | 94.2809 | 127.2792 | 136.7073 | 141.4214
| UB | 0.02828427 | 0.04949747 | 0.05656854 | 0.07424621 | 0.09192388 | 0.09899495 | 0.1025305
| B/T | 0.2357023 | 0.412479 | 0.4714045 | 0.6187184 | 0.7660323 | 0.8249579 | 0.8544207
μ
样品二 | UH | 0.08485281 | 0.1414214 | 0.159099 | 0.1979899 | 0.205061 | 0.2333452 | 0.2404163
| H/T | 32.99832 | 61.28259 | 70.71068 | 94.2809 | 127.2792 | 136.7073 | 141.4214
| UB | 0.03535534 | 0.05656854 | 0.05833631 | 0.06363961 | 0.06363961 | 0.07071068 | 0.07424621
| B/T | 0.2946278 | 0.4714045 | 0.4861359 | 0.5303301 | 0.5303301 | 0.5892557 | 0.6187184
| μ | 0.008928571 | 0.007692308 | 0.006875 | 0.005625 | 0.004166667 | 0.004310345 | 0.004375
|  | N | U1 | L | R1 | H |  | C2 | R2 | U2 | n | S | B | μ
[6 empty] | 0 | [6 empty] | 0 | 0
|  | 50 | 0.09899495 | 0.06 | 2.5 | 32.99832 |  | 1e-05 | 10000 | 0.02828427 | 150 | 8e-05 | 0.2357023 | 0.007142857
|  | 50 | 0.1838478 | 0.06 | 2.5 | 61.28259 |  | 1e-05 | 10000 | 0.04949747 | 150 | 8e-05 | 0.412479 | 0.006730769
|  | 50 | 0.212132 | 0.06 | 2.5 | 70.71068 |  | 1e-05 | 10000 | 0.05656854 | 150 | 8e-05 | 0.4714045 | 0.006666667
|  | 50 | 0.2828427 | 0.06 | 2.5 | 94.2809 |  | 1e-05 | 10000 | 0.07424621 | 150 | 8e-05 | 0.6187184 | 0.0065625
|  | 50 | 0.3818377 | 0.06 | 2.5 | 127.2792 |  | 1e-05 | 10000 | 0.09192388 | 150 | 8e-05 | 0.7660323 | 0.006018519
|  | 50 | 0.4101219 | 0.06 | 2.5 | 136.7073 |  | 1e-05 | 10000 | 0.09899495 | 150 | 8e-05 | 0.8249579 | 0.006034483
|  | 50 | 0.4242641 | 0.06 | 2.5 | 141.4214 |  | 1e-05 | 10000 | 0.1025305 | 150 | 8e-05 | 0.8544207 | 0.006041667
|  | N | U1 | L | R2 | H |  | C2 | R2 | U2 | n | S | B | μ
[6 empty] | 0 | [6 empty] | 0 | 0
|  | 50 | 0.08485281 | 0.06 | 10000 | 32.99832 |  | 1e-05 | 10000 | 0.03535534 | 150 | 8e-05 | 0.2946278 | 0.008928571
|  | 50 | 0.1414214 | 0.06 | 10000 | 61.28259 |  | 1e-05 | 10000 | 0.05656854 | 150 | 8e-05 | 0.4714045 | 0.007692308
|  | 50 | 0.159099 | 0.06 | 10000 | 70.71068 |  | 1e-05 | 10000 | 0.05833631 | 150 | 8e-05 | 0.4861359 | 0.006875
|  | 50 | 0.1979899 | 0.06 | 10000 | 94.2809 |  | 1e-05 | 10000 | 0.06363961 | 150 | 8e-05 | 0.5303301 | 0.005625
|  | 50 | 0.205061 | 0.06 | 10000 | 127.2792 |  | 1e-05 | 10000 | 0.06363961 | 150 | 8e-05 | 0.5303301 | 0.004166667
|  | 50 | 0.2333452 | 0.06 | 10000 | 136.7073 |  | 1e-05 | 10000 | 0.07071068 | 150 | 8e-05 | 0.5892557 | 0.004310345
|  | 50 | 0.2404163 | 0.06 | 10000 | 141.4214 |  | 1e-05 | 10000 | 0.07424621 | 150 | 8e-05 | 0.6187184 | 0.004375
[5 empty] | H | y |  | x | B
| S | 0.6 | 0.145 |  | -600 | -145 |  | -600 | -145
| R | 0 | 0.1 |  | -300 | 0 |  | 0 | -100
| D | 0.3 | 0 |  | 0 | 100 |  | 300 | 0
|  | -0.6 | -0.145 |  | 600 | 145 |  | 600 | 145
|  | 0 | -0.1
|  | -0.3 | 0